## 30-layer SEI
time (h) | growth rate (mm/h) | growth rate uncertainty (mm/h) | current density (mA/cm2) | current density uncertainty (mA/cm2) | # layers | # layers uncertainty | roughness (nm) | roughness uncertainty (nm) | porosity | porosity uncertainty | pore density (# pores/# sites) | pore density (# pores/# sites) uncertainty | pore size (# sites) | pore size uncertainty (# sites)
8.888889e-06 | 0.01671271875 | 0.0001733111 | 25.603125 | 0.28286 | 0.40965 | 0.00452576 | 0.3081086 | 0.003081086 | 0.03486865 | 0.01977945 | 0.05677936 | 0.00388905 | 1.228216 | 0.03178858
2.666667e-05 | 0.02219371875 | 0.0002949268 | 32.41875 | 0.5112026 | 1.338 | 0.008179242 | 0.4242341 | 0.004242341 | 0.06046959 | 0.009937498 | 0.0624247 | 0.002228224 | 1.344207 | 0.0250829
4.444444e-05 | 0.02408175 | 0.0003660297 | 34.440625 | 0.6857577 | 2.40775 | 0.01097212 | 0.4934179 | 0.004934179 | 0.0752016 | 0.006960169 | 0.06671684 | 0.001705023 | 1.385147 | 0.01975948
6.222222e-05 | 0.0250936875 | 0.0004174313 | 35.840625 | 0.8305977 | 3.53225 | 0.01328956 | 0.5543026 | 0.005543026 | 0.08232007 | 0.005522958 | 0.06708046 | 0.001403366 | 1.426414 | 0.01755404
8e-05 | 0.02567840625 | 0.0004607389 | 36.509375 | 0.9570717 | 4.68985 | 0.01531315 | 0.6030416 | 0.006030416 | 0.0872748 | 0.004667524 | 0.06792138 | 0.00122135 | 1.444986 | 0.01624128
9.777778e-05 | 0.0262395 | 0.0004987799 | 37.346875 | 1.070881 | 5.87155 | 0.0171341 | 0.6500869 | 0.006500869 | 0.09028139 | 0.004092436 | 0.06843554 | 0.001093151 | 1.453475 | 0.01475874
0.0001155556 | 0.02664703125 | 0.0005327001 | 37.703125 | 1.175295 | 7.07235 | 0.01880472 | 0.6886497 | 0.006886497 | 0.09321173 | 0.00367479 | 0.06826219 | 0.0009923207 | 1.481968 | 0.01462703
0.0001333333 | 0.0264166875 | 0.0005644131 | 37.7375 | 1.271641 | 8.2794 | 0.02034625 | 0.7297776 | 0.007297776 | 0.0941426 | 0.003364098 | 0.06778011 | 0.0009125209 | 1.490234 | 0.01349314
0.0001511111 | 0.0269206875 | 0.0005928265 | 38.090625 | 1.361629 | 9.49265 | 0.02178606 | 0.7603677 | 0.007603677 | 0.09591187 | 0.003113361 | 0.06834484 | 0.0008549372 | 1.49345 | 0.01255328
0.0001688889 | 0.02711165625 | 0.0006194275 | 38.6125 | 1.446973 | 10.7199 | 0.02315157 | 0.7965501 | 0.007965501 | 0.09666239 | 0.002909817 | 0.06792791 | 0.00080113 | 1.505024 | 0.0122042

## 60-layer SEI
time (h) | growth rate (mm/h) | growth rate uncertainty (mm/h) | current density (mA/cm2) | current density uncertainty (mA/cm2) | # layers | # layers uncertainty | roughness (nm) | roughness uncertainty (nm) | porosity | porosity uncertainty | pore density (# pores/# sites) | pore density (# pores/# sites) uncertainty | pore size (# sites) | pore size uncertainty (# sites)
9.027778e-06 | 0.01484474 | 0.0001614425 | 22.80615 | 0.2649015 | 0.3706 | 0.004304649 | 0.2914934 | 0.002914934 | 0.03212327 | 0.02161997 | 0.05171063 | 0.003898716 | 1.242424 | 0.04595175
2.708333e-05 | 0.01957071 | 0.0002760323 | 28.69538 | 0.4781622 | 1.2075 | 0.007770135 | 0.4042596 | 0.004042596 | 0.05722654 | 0.01079597 | 0.06089965 | 0.002322658 | 1.302564 | 0.02735245
4.513889e-05 | 0.02227292 | 0.0003490719 | 32.01231 | 0.6445401 | 2.194 | 0.01047378 | 0.4835419 | 0.004835419 | 0.07187799 | 0.0074245 | 0.06637299 | 0.001786075 | 1.339707 | 0.02012015
6.319444e-05 | 0.02240086 | 0.0004028325 | 32.03077 | 0.7826159 | 3.2347 | 0.01271751 | 0.5433282 | 0.005433282 | 0.07960784 | 0.005879901 | 0.06683776 | 0.001467364 | 1.382716 | 0.01777667
8.125e-05 | 0.02315686 | 0.0004435782 | 33.14462 | 0.9016802 | 4.2938 | 0.0146523 | 0.5884246 | 0.005884246 | 0.08383574 | 0.00495561 | 0.06644314 | 0.001264225 | 1.420039 | 0.01685697
9.930556e-05 | 0.02349028 | 0.0004761997 | 33.23385 | 1.008597 | 5.37245 | 0.01638971 | 0.626914 | 0.00626914 | 0.08847743 | 0.004336638 | 0.06700114 | 0.001131447 | 1.453279 | 0.01578493
0.0001173611 | 0.02364148 | 0.0004989888 | 33.71077 | 1.106007 | 6.4603 | 0.01797262 | 0.6470653 | 0.006470653 | 0.09056579 | 0.003894822 | 0.06737384 | 0.001032874 | 1.458211 | 0.01480871
0.0001354167 | 0.02376748 | 0.0005192969 | 33.74462 | 1.196163 | 7.55645 | 0.01943766 | 0.6785547 | 0.006785547 | 0.092621 | 0.003558855 | 0.06776118 | 0.0009563949 | 1.466064 | 0.01392356
0.0001534722 | 0.02408345 | 0.0005438733 | 34.17538 | 1.280544 | 8.66015 | 0.02080883 | 0.7098412 | 0.007098412 | 0.09425525 | 0.003291518 | 0.06775188 | 0.000892034 | 1.480395 | 0.01328302
0.0001715278 | 0.02378492 | 0.0005687199 | 33.89846 | 1.359871 | 9.76635 | 0.02209791 | 0.7419956 | 0.007419956 | 0.09510152 | 0.00307818 | 0.0675175 | 0.0008376573 | 1.487992 | 0.012738

## 100-layer SEI
time (h) | growth rate (mm/h) | growth rate uncertainty (mm/h) | current density (mA/cm2) | current density uncertainty (mA/cm2) | # layers | # layers uncertainty | roughness (nm) | roughness uncertainty (nm) | porosity | porosity uncertainty | pore density (# pores/# sites) | pore density (# pores/# sites) uncertainty | pore size (# sites) | pore size uncertainty (# sites)
9.166667e-06 | 0.01391345 | 0.000155109 | 21.54545 | 0.2555176 | 0.3555 | 0.004216041 | 0.2843665 | 0.002843665 | 0.02442371 | 0.02259209 | 0.04390779 | 0.003654365 | 1.1125 | 0.03195356
2.75e-05 | 0.01762664 | 0.0002640423 | 25.81212 | 0.4569432 | 1.1369 | 0.007539562 | 0.3917485 | 0.003917485 | 0.05405242 | 0.01142508 | 0.05749404 | 0.002326225 | 1.29233 | 0.02618645
4.583333e-05 | 0.01877018 | 0.0003316801 | 27.1 | 0.6075663 | 2.00995 | 0.01002484 | 0.4650749 | 0.004650749 | 0.06762038 | 0.008011173 | 0.06188186 | 0.001802374 | 1.335832 | 0.02241639
6.416667e-05 | 0.01979536 | 0.0003798773 | 28.30909 | 0.7328323 | 2.9242 | 0.01209173 | 0.5183979 | 0.005183979 | 0.07649366 | 0.00632296 | 0.06442627 | 0.00151665 | 1.376961 | 0.01819541
8.25e-05 | 0.02035855 | 0.0004192922 | 28.92424 | 0.8428983 | 3.86855 | 0.01390782 | 0.5675974 | 0.005675974 | 0.08289368 | 0.0053161 | 0.06547796 | 0.001323533 | 1.422158 | 0.01790862
0.0001008333 | 0.02066209 | 0.0004537961 | 29.17879 | 0.9415664 | 4.82725 | 0.01553585 | 0.6082679 | 0.006082679 | 0.08799327 | 0.004644403 | 0.06767431 | 0.001201986 | 1.429927 | 0.01618449
0.0001191667 | 0.02081291 | 0.0004824397 | 29.42121 | 1.031563 | 5.79415 | 0.0170208 | 0.6421077 | 0.006421077 | 0.09137474 | 0.00416349 | 0.06766684 | 0.001093977 | 1.463499 | 0.01615967
0.0001375 | 0.02117945 | 0.0005053929 | 30.05152 | 1.115501 | 6.77545 | 0.01840577 | 0.6679816 | 0.006679816 | 0.09341064 | 0.003796373 | 0.06814691 | 0.001013679 | 1.471039 | 0.01495872
0.0001558333 | 0.02072509 | 0.0005268982 | 29.59697 | 1.193774 | 7.75965 | 0.01969727 | 0.6977951 | 0.006977951 | 0.09423354 | 0.0035155 | 0.06811064 | 0.0009459468 | 1.470608 | 0.01358424
0.0001741667 | 0.02138945 | 0.0005478081 | 30.35758 | 1.267587 | 8.7489 | 0.02091519 | 0.7223091 | 0.007223091 | 0.09550677 | 0.003279785 | 0.06824355 | 0.0008907177 | 1.479624 | 0.01324727

## 150-layer SEI
time (h) | growth rate (mm/h) | growth rate uncertainty (mm/h) | current density (mA/cm2) | current density uncertainty (mA/cm2) | # layers | # layers uncertainty | roughness (nm) | roughness uncertainty (nm) | porosity | porosity uncertainty | pore density (# pores/# sites) | pore density (# pores/# sites) uncertainty | pore size (# sites) | pore size uncertainty (# sites)
9.722222e-06 | 0.0134352 | 0.0001478363 | 20.70571 | 0.2432266 | 0.36235 | 0.004256466 | 0.2874594 | 0.002874594 | 0.02907288 | 0.02211504 | 0.04876742 | 0.003824838 | 1.192308 | 0.03665861
2.916667e-05 | 0.0153594 | 0.0002469962 | 22.53429 | 0.4274366 | 1.11905 | 0.00748014 | 0.3847423 | 0.003847423 | 0.05394762 | 0.01171724 | 0.05731858 | 0.002344466 | 1.272861 | 0.02747612
4.861111e-05 | 0.0161262 | 0.0003048292 | 23.50286 | 0.5605682 | 1.9247 | 0.009809944 | 0.4508819 | 0.004508819 | 0.06395256 | 0.008343911 | 0.0583601 | 0.001788116 | 1.33 | 0.02185643
6.805556e-05 | 0.0169038 | 0.0003460912 | 24.22571 | 0.6712705 | 2.75995 | 0.01174723 | 0.4995739 | 0.004995739 | 0.07301948 | 0.00662887 | 0.06149754 | 0.001525589 | 1.369743 | 0.01945839
8.75e-05 | 0.017361 | 0.0003808871 | 24.68571 | 0.768343 | 3.6159 | 0.013446 | 0.5467492 | 0.005467492 | 0.07985543 | 0.005590216 | 0.06473763 | 0.001363829 | 1.380896 | 0.01710089
0.0001069444 | 0.017433 | 0.0004121591 | 24.77143 | 0.8553696 | 4.4814 | 0.01496897 | 0.5859524 | 0.005859524 | 0.08435643 | 0.004898969 | 0.06570959 | 0.001230592 | 1.40796 | 0.01628121
0.0001263889 | 0.0177804 | 0.0004413568 | 25.26857 | 0.9352158 | 5.3571 | 0.01636628 | 0.6270219 | 0.006270219 | 0.08751475 | 0.004394182 | 0.06656572 | 0.00113046 | 1.423234 | 0.01524372
0.0001458333 | 0.0182088 | 0.0004685651 | 25.86286 | 1.010306 | 6.2519 | 0.01768036 | 0.6610178 | 0.006610178 | 0.08994041 | 0.004004749 | 0.06703281 | 0.001048196 | 1.438871 | 0.01485421
0.0001652778 | 0.018126 | 0.0004906521 | 25.63714 | 1.080676 | 7.15315 | 0.01891183 | 0.6879379 | 0.006879379 | 0.09222484 | 0.003700311 | 0.06718385 | 0.0009793617 | 1.458821 | 0.01504723
0.0001847222 | 0.0183888 | 0.0005097997 | 25.95714 | 1.146854 | 8.05605 | 0.02006994 | 0.7137029 | 0.007137029 | 0.0942346 | 0.003450471 | 0.06740355 | 0.0009230205 | 1.476897 | 0.01497065

## 300-layer SEI
time (h) | growth rate (mm/h) | growth rate uncertainty (mm/h) | current density (mA/cm2) | current density uncertainty (mA/cm2) | # layers | # layers uncertainty | roughness (nm) | roughness uncertainty (nm) | porosity | porosity uncertainty | pore density (# pores/# sites) | pore density (# pores/# sites) uncertainty | pore size (# sites) | pore size uncertainty (# sites)
1.069444e-05 | 0.01388291 | 0.0001414761 | 21.18961 | 0.2346017 | 0.4079 | 0.004516082 | 0.3026017 | 0.003026017 | 0.03842527 | 0.01977881 | 0.06294201 | 0.004123057 | 1.220974 | 0.04109854
3.208333e-05 | 0.01278655 | 0.0002308821 | 18.68052 | 0.398242 | 1.1754 | 0.007666159 | 0.390258 | 0.00390258 | 0.05816665 | 0.01153614 | 0.0582536 | 0.002306786 | 1.303989 | 0.02840382
5.347222e-05 | 0.01229073 | 0.000279299 | 17.67792 | 0.5030251 | 1.8753 | 0.009683233 | 0.4522973 | 0.004522973 | 0.06942753 | 0.008623599 | 0.06029145 | 0.001844154 | 1.360494 | 0.02456534
7.486111e-05 | 0.01226127 | 0.0003150344 | 17.55325 | 0.5869785 | 2.5535 | 0.01129934 | 0.499465 | 0.00499465 | 0.07628906 | 0.007065526 | 0.06326886 | 0.001612853 | 1.365352 | 0.02042591
9.625e-05 | 0.01250509 | 0.0003420483 | 17.68052 | 0.6603484 | 3.23175 | 0.01271171 | 0.5345821 | 0.005345821 | 0.08275986 | 0.006061343 | 0.06510865 | 0.001448664 | 1.404969 | 0.0193464
0.0001176389 | 0.01241836 | 0.0003652372 | 17.92987 | 0.7270176 | 3.91725 | 0.01399509 | 0.5696473 | 0.005696473 | 0.0840049 | 0.005377858 | 0.06563784 | 0.001318464 | 1.39259 | 0.01670268
0.0001390278 | 0.01248055 | 0.0003873036 | 17.7039 | 0.7881052 | 4.6032 | 0.01517103 | 0.6014543 | 0.006014543 | 0.08714919 | 0.004865486 | 0.06605635 | 0.001217089 | 1.416992 | 0.0160343
0.0001604167 | 0.01283891 | 0.0004051088 | 18.18182 | 0.8451742 | 5.294 | 0.0162696 | 0.6237347 | 0.006237347 | 0.08976551 | 0.004458889 | 0.06672875 | 0.001138516 | 1.434166 | 0.01588443
0.0001818056 | 0.01246418 | 0.0004205136 | 17.70649 | 0.89863 | 5.98485 | 0.01729863 | 0.6480221 | 0.006480221 | 0.0914353 | 0.004144362 | 0.06702446 | 0.001071683 | 1.441903 | 0.01496591
0.0002031944 | 0.01278982 | 0.0004354972 | 18.11429 | 0.9489873 | 6.6744 | 0.018268 | 0.6691208 | 0.006691208 | 0.09307971 | 0.003878985 | 0.06739669 | 0.001016323 | 1.453226 | 0.01461966