## 30-layer SEI
time (h) | growth rate (mm/h) | growth rate uncertainty (mm/h) | current density (mA/cm2) | current density uncertainty (mA/cm2) | # layers | # layers uncertainty | roughness (nm) | roughness uncertainty (nm) | porosity | porosity uncertainty | pore density (# pores/# sites) | pore density (# pores/# sites) uncertainty | pore size (# sites) | pore size uncertainty (# sites)
8.888889e-06 | 0.0229753125 | 0.0001826165 | 34.6625 | 0.3291205 | 0.5546 | 0.005265928 | 0.3246516 | 0.003246516 | 0.04952871 | 0.01510962 | 0.07009426 | 0.003700988 | 1.413203 | 0.05199694
2.666667e-05 | 0.03467559375 | 0.000300149 | 49.628125 | 0.6096954 | 1.90325 | 0.009755127 | 0.4234719 | 0.004234719 | 0.07888536 | 0.00740131 | 0.07375693 | 0.002015876 | 1.515748 | 0.0325332
4.444444e-05 | 0.0379456875 | 0.000361413 | 54.41875 | 0.8347904 | 3.568 | 0.01335665 | 0.4832115 | 0.004832115 | 0.08587845 | 0.005225733 | 0.0695583 | 0.001417041 | 1.535912 | 0.02472689
6.222222e-05 | 0.0392765625 | 0.0004049078 | 56.290625 | 1.021196 | 5.33935 | 0.01633914 | 0.5335453 | 0.005335453 | 0.08914418 | 0.004190141 | 0.06729895 | 0.001134166 | 1.548035 | 0.02221015
8e-05 | 0.04070390625 | 0.0004414489 | 57.946875 | 1.183146 | 7.16715 | 0.01893033 | 0.5755323 | 0.005755323 | 0.09238411 | 0.003562549 | 0.06655964 | 0.0009705893 | 1.567542 | 0.01928287
9.777778e-05 | 0.04071375 | 0.0004718553 | 58.0875 | 1.32757 | 9.0237 | 0.02124112 | 0.6102773 | 0.006102773 | 0.09403615 | 0.003146971 | 0.06547975 | 0.000856094 | 1.584023 | 0.02259992
0.0001155556 | 0.04182609375 | 0.0004944615 | 59.884375 | 1.45983 | 10.91125 | 0.02335728 | 0.632675 | 0.00632675 | 0.09467839 | 0.002840553 | 0.06507446 | 0.0007752587 | 1.582685 | 0.01917203
0.0001333333 | 0.04153865625 | 0.0005059435 | 59.80625 | 1.582762 | 12.8263 | 0.0253242 | 0.6393293 | 0.006393293 | 0.0944378 | 0.002610152 | 0.06484086 | 0.0007135183 | 1.565113 | 0.01514291
0.0001511111 | 0.04147171875 | 0.0005128252 | 59.771875 | 1.696708 | 14.73955 | 0.02714733 | 0.6499501 | 0.006499501 | 0.09414155 | 0.002427786 | 0.06441993 | 0.0006631712 | 1.556192 | 0.01389967
0.0001688889 | 0.04168434375 | 0.0005188808 | 59.7625 | 1.803431 | 16.6521 | 0.0288549 | 0.6545897 | 0.006545897 | 0.09442822 | 0.002277327 | 0.06417601 | 0.0006224259 | 1.555885 | 0.01256969

## 60-layer SEI
time (h) | growth rate (mm/h) | growth rate uncertainty (mm/h) | current density (mA/cm2) | current density uncertainty (mA/cm2) | # layers | # layers uncertainty | roughness (nm) | roughness uncertainty (nm) | porosity | porosity uncertainty | pore density (# pores/# sites) | pore density (# pores/# sites) uncertainty | pore size (# sites) | pore size uncertainty (# sites)
9.027778e-06 | 0.02068145 | 0.0001723273 | 31.20615 | 0.3098692 | 0.5071 | 0.005035375 | 0.3111465 | 0.003111465 | 0.04939544 | 0.0162728 | 0.06636048 | 0.00376358 | 1.488701 | 0.05977227
2.708333e-05 | 0.02994342 | 0.0002806675 | 42.86769 | 0.5691559 | 1.7108 | 0.009248784 | 0.3999929 | 0.003999929 | 0.07818962 | 0.008038677 | 0.07074685 | 0.002082997 | 1.555217 | 0.04354369
4.513889e-05 | 0.03208735 | 0.000333365 | 46.19692 | 0.7732939 | 3.1581 | 0.01256603 | 0.4497779 | 0.004497779 | 0.0839251 | 0.005696881 | 0.06749965 | 0.001485366 | 1.538891 | 0.02985458
6.319444e-05 | 0.03311474 | 0.0003686754 | 47.4 | 0.9412619 | 4.67905 | 0.01529551 | 0.4907222 | 0.004907222 | 0.08801379 | 0.004567781 | 0.06677562 | 0.001208727 | 1.535026 | 0.02160327
8.125e-05 | 0.03389012 | 0.0003955435 | 48.40308 | 1.086624 | 6.23585 | 0.01765765 | 0.5188822 | 0.005188822 | 0.09077491 | 0.00388908 | 0.06622514 | 0.001039716 | 1.543593 | 0.02003001
9.930556e-05 | 0.03403938 | 0.0004209587 | 48.51692 | 1.216128 | 7.8108 | 0.01976208 | 0.5553907 | 0.005553907 | 0.09286355 | 0.003434402 | 0.06532804 | 0.0009204367 | 1.564978 | 0.01982418
0.0001173611 | 0.03490394 | 0.0004436049 | 49.90462 | 1.334842 | 9.41015 | 0.02169118 | 0.5771197 | 0.005771197 | 0.09388215 | 0.003099147 | 0.06541084 | 0.000838234 | 1.558958 | 0.01940453
0.0001354167 | 0.03476437 | 0.0004544645 | 49.94462 | 1.445348 | 11.0327 | 0.02348691 | 0.5833121 | 0.005833121 | 0.09402226 | 0.002846057 | 0.06487282 | 0.0007702751 | 1.555949 | 0.0171726
0.0001534722 | 0.03489231 | 0.0004663591 | 50.2 | 1.548279 | 12.66005 | 0.02515954 | 0.6072675 | 0.006072675 | 0.0939725 | 0.002644925 | 0.06468839 | 0.0007177298 | 1.546299 | 0.01437967
0.0001715278 | 0.03564831 | 0.0004800562 | 51.20308 | 1.645958 | 14.30785 | 0.02674682 | 0.6184764 | 0.006184764 | 0.09409723 | 0.002477209 | 0.06417617 | 0.0006719537 | 1.5515 | 0.01391574

## 100-layer SEI
time (h) | growth rate (mm/h) | growth rate uncertainty (mm/h) | current density (mA/cm2) | current density uncertainty (mA/cm2) | # layers | # layers uncertainty | roughness (nm) | roughness uncertainty (nm) | porosity | porosity uncertainty | pore density (# pores/# sites) | pore density (# pores/# sites) uncertainty | pore size (# sites) | pore size uncertainty (# sites)
9.166667e-06 | 0.01865182 | 0.0001655025 | 28.19697 | 0.2923104 | 0.46525 | 0.004823121 | 0.3034212 | 0.003034212 | 0.04759468 | 0.0175217 | 0.06509724 | 0.003900723 | 1.462264 | 0.05934715
2.75e-05 | 0.024654 | 0.0002713754 | 35.64545 | 0.5281167 | 1.51865 | 0.008713926 | 0.3942884 | 0.003942884 | 0.07123964 | 0.008933716 | 0.06678341 | 0.002154942 | 1.479853 | 0.03619229
4.583333e-05 | 0.02667764 | 0.0003265363 | 38.08485 | 0.7087541 | 2.7352 | 0.01169444 | 0.4504646 | 0.004504646 | 0.08243767 | 0.006317706 | 0.06655614 | 0.001588616 | 1.523185 | 0.02910591
6.416667e-05 | 0.02750427 | 0.0003611779 | 39.60606 | 0.8589292 | 4.0171 | 0.01417233 | 0.4853214 | 0.004853214 | 0.08536179 | 0.00505777 | 0.06409366 | 0.001279091 | 1.54849 | 0.02637662
8.25e-05 | 0.02843591 | 0.0003846497 | 40.33636 | 0.9899541 | 5.33615 | 0.01633424 | 0.5116226 | 0.005116226 | 0.09010006 | 0.00428855 | 0.06457448 | 0.001110316 | 1.569316 | 0.02340874
0.0001008333 | 0.02811518 | 0.000403745 | 40.46364 | 1.106733 | 6.66935 | 0.01826109 | 0.5349179 | 0.005349179 | 0.09068375 | 0.003787042 | 0.06334475 | 0.0009814977 | 1.574903 | 0.02007304
0.0001191667 | 0.02871655 | 0.0004253017 | 40.95758 | 1.213091 | 8.0128 | 0.02001599 | 0.5672968 | 0.005672968 | 0.09237535 | 0.003415206 | 0.06365878 | 0.0008965149 | 1.573488 | 0.01931629
0.0001375 | 0.02919764 | 0.0004448904 | 41.9 | 1.312506 | 9.37995 | 0.02165635 | 0.5860295 | 0.005860295 | 0.09286364 | 0.003129422 | 0.06344186 | 0.0008263787 | 1.571646 | 0.0180165
0.0001558333 | 0.02899718 | 0.0004565369 | 41.57879 | 1.405574 | 10.75735 | 0.02319197 | 0.5975887 | 0.005975887 | 0.09331918 | 0.002905052 | 0.06330629 | 0.0007702896 | 1.5681 | 0.01619743
0.0001741667 | 0.02941336 | 0.0004653404 | 42.23636 | 1.493192 | 12.1403 | 0.02463767 | 0.6088583 | 0.006088583 | 0.09353971 | 0.002719909 | 0.06312959 | 0.0007236403 | 1.566765 | 0.01512695

## 150-layer SEI
time (h) | growth rate (mm/h) | growth rate uncertainty (mm/h) | current density (mA/cm2) | current density uncertainty (mA/cm2) | # layers | # layers uncertainty | roughness (nm) | roughness uncertainty (nm) | porosity | porosity uncertainty | pore density (# pores/# sites) | pore density (# pores/# sites) uncertainty | pore size (# sites) | pore size uncertainty (# sites)
9.722222e-06 | 0.017748 | 0.0001550382 | 26.96286 | 0.2775549 | 0.47185 | 0.004857211 | 0.3014632 | 0.003014632 | 0.04290061 | 0.01740083 | 0.06227181 | 0.00378469 | 1.37785 | 0.05302874
2.916667e-05 | 0.0209106 | 0.0002508326 | 30.15143 | 0.4901229 | 1.47135 | 0.00857715 | 0.3834065 | 0.003834065 | 0.06923686 | 0.009311123 | 0.06433453 | 0.002150488 | 1.462144 | 0.03434453
4.861111e-05 | 0.0219096 | 0.0002958196 | 31.39429 | 0.6450312 | 2.5484 | 0.01128805 | 0.428789 | 0.00428789 | 0.07937829 | 0.006709949 | 0.06405047 | 0.001616254 | 1.506486 | 0.02875176
6.805556e-05 | 0.0228618 | 0.0003249411 | 32.68571 | 0.7740485 | 3.6698 | 0.01354585 | 0.4640571 | 0.004640571 | 0.08483279 | 0.005390204 | 0.06286818 | 0.001326181 | 1.559699 | 0.03005147
8.75e-05 | 0.0231138 | 0.0003484897 | 33.03143 | 0.8870819 | 4.81985 | 0.01552393 | 0.4937797 | 0.004937797 | 0.08805393 | 0.004595138 | 0.06332735 | 0.001158282 | 1.557215 | 0.02280797
0.0001069444 | 0.0231858 | 0.000365982 | 33.26 | 0.9880882 | 5.97995 | 0.01729154 | 0.5124462 | 0.005124462 | 0.08952159 | 0.004059953 | 0.06294229 | 0.001034519 | 1.560716 | 0.02065635
0.0001263889 | 0.0234936 | 0.0003815135 | 33.70571 | 1.080578 | 7.15185 | 0.01891012 | 0.5363893 | 0.005363893 | 0.09053851 | 0.003666615 | 0.0629973 | 0.0009451744 | 1.555713 | 0.01889159
0.0001458333 | 0.0234756 | 0.0003969193 | 33.71143 | 1.166306 | 8.33165 | 0.02041035 | 0.5549256 | 0.005549256 | 0.0911721 | 0.003366527 | 0.06277634 | 0.000873211 | 1.555169 | 0.01819872
0.0001652778 | 0.0233298 | 0.0004107505 | 33.53714 | 1.245957 | 9.5085 | 0.02180424 | 0.5744126 | 0.005744126 | 0.09154391 | 0.003129612 | 0.06259877 | 0.0008155914 | 1.552656 | 0.01664919
0.0001847222 | 0.0237096 | 0.0004229057 | 33.98571 | 1.32111 | 10.69015 | 0.02311942 | 0.5884341 | 0.005884341 | 0.09211659 | 0.002932321 | 0.06257429 | 0.0007684956 | 1.554017 | 0.01708085

## 300-layer SEI
time (h) | growth rate (mm/h) | growth rate uncertainty (mm/h) | current density (mA/cm2) | current density uncertainty (mA/cm2) | # layers | # layers uncertainty | roughness (nm) | roughness uncertainty (nm) | porosity | porosity uncertainty | pore density (# pores/# sites) | pore density (# pores/# sites) uncertainty | pore size (# sites) | pore size uncertainty (# sites)
1.069444e-05 | 0.01755818 | 0.0001484095 | 26.35065 | 0.2616166 | 0.50725 | 0.00503612 | 0.3174315 | 0.003174315 | 0.05452004 | 0.0161811 | 0.07809879 | 0.004116406 | 1.396181 | 0.0423576
3.208333e-05 | 0.01639964 | 0.0002319494 | 23.68312 | 0.4454224 | 1.4704 | 0.00857438 | 0.3812693 | 0.003812693 | 0.07175212 | 0.009548426 | 0.06041439 | 0.002079474 | 1.555904 | 0.04288067
5.347222e-05 | 0.01524927 | 0.0002672368 | 21.85455 | 0.5627439 | 2.347 | 0.01083282 | 0.4258506 | 0.004258506 | 0.07961159 | 0.00726117 | 0.06125465 | 0.001647908 | 1.53265 | 0.03607296
7.486111e-05 | 0.01513309 | 0.0002932897 | 21.6 | 0.6554004 | 3.1835 | 0.01261646 | 0.4606239 | 0.004606239 | 0.08459015 | 0.006018169 | 0.06144906 | 0.001410484 | 1.556387 | 0.03115102
9.625e-05 | 0.01531145 | 0.0003137767 | 21.83896 | 0.7364633 | 4.0197 | 0.01417692 | 0.4881044 | 0.004881044 | 0.08782562 | 0.005213525 | 0.06179195 | 0.001254768 | 1.56996 | 0.02739208
0.0001176389 | 0.01539982 | 0.0003296524 | 21.94805 | 0.8100066 | 4.8626 | 0.01559263 | 0.5088277 | 0.005088277 | 0.09014065 | 0.004646638 | 0.06322574 | 0.001152564 | 1.549571 | 0.02437638
0.0001390278 | 0.01532618 | 0.0003413914 | 21.92468 | 0.8775339 | 5.70715 | 0.01689253 | 0.5237212 | 0.005237212 | 0.09133767 | 0.004226906 | 0.06225296 | 0.001053078 | 1.575703 | 0.02353394
0.0001604167 | 0.01531964 | 0.0003542398 | 22.15325 | 0.9405073 | 6.55565 | 0.01810476 | 0.547535 | 0.00547535 | 0.09104993 | 0.003901601 | 0.06199104 | 0.0009796067 | 1.564303 | 0.02158249
0.0001818056 | 0.01558473 | 0.0003659616 | 22.14805 | 0.9998111 | 7.40845 | 0.01924636 | 0.5593791 | 0.005593791 | 0.09255377 | 0.00363225 | 0.06195443 | 0.0009199292 | 1.579873 | 0.02132716
0.0002031944 | 0.01546364 | 0.0003737351 | 22.03896 | 1.055648 | 8.25905 | 0.02032123 | 0.5710517 | 0.005710517 | 0.09349717 | 0.00341222 | 0.06213442 | 0.0008718105 | 1.582053 | 0.01987841