## 0.0213134V
time (h) | growth rate (mm/h) | growth rate uncertainty (mm/h) | current density (mA/cm2) | current density uncertainty (mA/cm2) | # layers | # layers uncertainty | roughness (nm) | roughness uncertainty (nm) | porosity | porosity uncertainty | pore density (# pores/# sites) | pore density (# pores/# sites) uncertainty | pore size (# sites) | pore size uncertainty (# sites)
0.0001388889 | 0.000631512 | 8.346893e-06 | 0.1276066 | 0.00182687 | 0.24395 | 0.003492492 | 0.2318581 | 0.002318581 | 0.02653631 | 0.03147063 | 0.04628891 | 0.004598887 | 1.146552 | 0.04107679
0.0004166667 | 0.000831222 | 1.42983e-05 | 0.1598025 | 0.003294606 | 0.7934 | 0.006298412 | 0.3224744 | 0.003224744 | 0.05340684 | 0.01516383 | 0.05130263 | 0.002638582 | 1.44186 | 0.05196035
0.0006944444 | 0.000929628 | 1.778542e-05 | 0.1765935 | 0.004433127 | 1.4365 | 0.008474963 | 0.3742796 | 0.003742796 | 0.06562385 | 0.01023176 | 0.0543779 | 0.00199863 | 1.490431 | 0.04655455
0.0009722222 | 0.000994644 | 2.027119e-05 | 0.1832106 | 0.005391013 | 2.12435 | 0.01030619 | 0.420694 | 0.00420694 | 0.07942413 | 0.00786922 | 0.05880488 | 0.001697748 | 1.573324 | 0.04744417
0.00125 | 0.001031814 | 2.245519e-05 | 0.1911614 | 0.006233333 | 2.84005 | 0.01191648 | 0.4605293 | 0.004605293 | 0.08597092 | 0.006505721 | 0.05934648 | 0.001466429 | 1.635033 | 0.05387828
0.001527778 | 0.001051092 | 2.410884e-05 | 0.1985631 | 0.007003385 | 3.5851 | 0.01338861 | 0.4862073 | 0.004862073 | 0.08672717 | 0.005625803 | 0.05996609 | 0.001309269 | 1.599405 | 0.0459623
0.001805556 | 0.001071 | 2.544212e-05 | 0.2002893 | 0.007712268 | 4.3476 | 0.01474381 | 0.5128972 | 0.005128972 | 0.08874634 | 0.004997536 | 0.06057418 | 0.001192555 | 1.594118 | 0.03328659
0.002083333 | 0.001095192 | 2.670083e-05 | 0.203297 | 0.008368667 | 5.11915 | 0.01599867 | 0.5357614 | 0.005357614 | 0.0911821 | 0.004521214 | 0.06043222 | 0.001094955 | 1.623384 | 0.02873263
0.002361111 | 0.001098342 | 2.779415e-05 | 0.2045524 | 0.008983406 | 5.89885 | 0.01717389 | 0.55591 | 0.0055591 | 0.09264148 | 0.004153458 | 0.06074334 | 0.001021245 | 1.626234 | 0.02555842
0.002638889 | 0.001119888 | 2.879323e-05 | 0.2094171 | 0.00956706 | 6.69025 | 0.01828968 | 0.5750334 | 0.005750334 | 0.093378 | 0.003855135 | 0.06057472 | 0.000956368 | 1.633781 | 0.02327904
0.002916667 | 0.001108926 | 2.977276e-05 | 0.2073509 | 0.01012072 | 7.487 | 0.01934813 | 0.594391 | 0.00594391 | 0.09396621 | 0.003613134 | 0.06095488 | 0.0009063893 | 1.623188 | 0.02221355
0.003194444 | 0.00111825 | 3.061348e-05 | 0.208894 | 0.01064497 | 8.28275 | 0.02035037 | 0.6081415 | 0.006081415 | 0.09452991 | 0.003408613 | 0.06032277 | 0.0008561434 | 1.642624 | 0.02359431
0.003472222 | 0.001117494 | 3.130429e-05 | 0.2083709 | 0.01114579 | 9.08045 | 0.0213078 | 0.6215344 | 0.006215344 | 0.09513718 | 0.00323428 | 0.06047732 | 0.0008182426 | 1.642116 | 0.02286582
0.00375 | 0.00112833 | 3.229679e-05 | 0.2104894 | 0.01162685 | 9.8812 | 0.02222746 | 0.6469487 | 0.006469487 | 0.09562128 | 0.003082251 | 0.06079103 | 0.0007861402 | 1.637007 | 0.02298713
0.004027778 | 0.001118376 | 3.329575e-05 | 0.2111171 | 0.01209175 | 10.6872 | 0.02311623 | 0.6609567 | 0.006609567 | 0.09525635 | 0.00295152 | 0.06093593 | 0.0007568046 | 1.622256 | 0.01957284
0.004305556 | 0.001154034 | 3.406475e-05 | 0.2144126 | 0.01254352 | 11.5007 | 0.02397989 | 0.6771355 | 0.006771355 | 0.09592847 | 0.002831014 | 0.06089927 | 0.0007288487 | 1.631341 | 0.01834499
0.004583333 | 0.001142442 | 3.473459e-05 | 0.2138633 | 0.01298234 | 12.31945 | 0.02481879 | 0.6873298 | 0.006873298 | 0.09607204 | 0.002725459 | 0.06059963 | 0.0007020923 | 1.637971 | 0.01882413
0.004861111 | 0.001151388 | 3.518577e-05 | 0.213811 | 0.01340622 | 13.13705 | 0.02562913 | 0.6948772 | 0.006948772 | 0.09663952 | 0.002629438 | 0.06083581 | 0.0006810107 | 1.637956 | 0.01795343
0.005138889 | 0.001107666 | 3.570139e-05 | 0.2095217 | 0.01381299 | 13.94635 | 0.02640677 | 0.7075484 | 0.007075484 | 0.09620134 | 0.002547014 | 0.06089763 | 0.0006613603 | 1.625093 | 0.01655623
0.005416667 | 0.001161972 | 3.63606e-05 | 0.2166095 | 0.01421069 | 14.761 | 0.02716708 | 0.7207697 | 0.007207697 | 0.09651588 | 0.002467395 | 0.0607301 | 0.0006416492 | 1.633844 | 0.01693735
0.005694444 | 0.001161468 | 3.692295e-05 | 0.2153803 | 0.01460281 | 15.58685 | 0.02791671 | 0.7296733 | 0.007296733 | 0.09704256 | 0.002394444 | 0.06089677 | 0.0006251022 | 1.635654 | 0.01666135
0.005972222 | 0.001185156 | 3.772184e-05 | 0.2187542 | 0.01498655 | 16.4168 | 0.02865031 | 0.7520121 | 0.007520121 | 0.09773509 | 0.002325968 | 0.06108788 | 0.0006098389 | 1.640666 | 0.01608291
0.00625 | 0.001158444 | 3.881559e-05 | 0.2166618 | 0.01536179 | 17.2492 | 0.02936767 | 0.7726684 | 0.007726684 | 0.09779344 | 0.002264962 | 0.06115414 | 0.0005952082 | 1.63753 | 0.01728129
0.006527778 | 0.001167768 | 3.965715e-05 | 0.2176819 | 0.01572719 | 18.07955 | 0.03006622 | 0.7851617 | 0.007851617 | 0.09798194 | 0.002207882 | 0.0612719 | 0.0005818684 | 1.635942 | 0.01693023
0.006805556 | 0.001186164 | 4.042286e-05 | 0.2208204 | 0.01608767 | 18.91785 | 0.03075537 | 0.8027013 | 0.008027013 | 0.09820854 | 0.002154006 | 0.06123059 | 0.0005684879 | 1.639704 | 0.01508417
0.007083333 | 0.001183896 | 4.1438e-05 | 0.2204804 | 0.01644248 | 19.7615 | 0.03143366 | 0.8249845 | 0.008249845 | 0.09840167 | 0.00210396 | 0.06142357 | 0.000557073 | 1.636188 | 0.01534103
0.007361111 | 0.001213632 | 4.253036e-05 | 0.2230958 | 0.01679156 | 20.6095 | 0.03210101 | 0.8456382 | 0.008456382 | 0.09906206 | 0.002055584 | 0.06141477 | 0.0005452139 | 1.646381 | 0.01697346
0.007638889 | 0.001192968 | 4.326643e-05 | 0.2223373 | 0.01713495 | 21.46105 | 0.03275748 | 0.854007 | 0.00854007 | 0.09918175 | 0.002011599 | 0.06144657 | 0.000534363 | 1.646082 | 0.01572615
0.007916667 | 0.001169154 | 4.355475e-05 | 0.2184403 | 0.01746811 | 22.3037 | 0.03339439 | 0.8569825 | 0.008569825 | 0.09920828 | 0.001971183 | 0.0616112 | 0.0005248993 | 1.64038 | 0.01385311
0.008194444 | 0.00117684 | 4.402273e-05 | 0.2225204 | 0.01779516 | 23.1467 | 0.03401963 | 0.8723255 | 0.008723255 | 0.09884661 | 0.001933231 | 0.0616142 | 0.0005153155 | 1.633767 | 0.0129381
0.008472222 | 0.00120582 | 4.489994e-05 | 0.2235143 | 0.01811997 | 23.9994 | 0.03464058 | 0.8914076 | 0.008914076 | 0.09913442 | 0.001895905 | 0.06164327 | 0.0005060998 | 1.636829 | 0.01294777
0.00875 | 0.001194606 | 4.566785e-05 | 0.2239066 | 0.01844005 | 24.85475 | 0.03525248 | 0.9025604 | 0.009025604 | 0.09906353 | 0.001861288 | 0.06150933 | 0.0004967076 | 1.638282 | 0.01289749
0.009027778 | 0.001206828 | 4.637482e-05 | 0.2205327 | 0.01875258 | 25.7044 | 0.03584997 | 0.9191393 | 0.009191393 | 0.09974294 | 0.001827459 | 0.06152221 | 0.000488294 | 1.647842 | 0.0136277
0.009305556 | 0.00120267 | 4.715003e-05 | 0.2248481 | 0.01906064 | 26.55585 | 0.03643889 | 0.9330366 | 0.009330366 | 0.09972944 | 0.001796103 | 0.06166936 | 0.0004810027 | 1.64334 | 0.01252195
0.009583333 | 0.001215648 | 4.782892e-05 | 0.2258943 | 0.01936742 | 27.41755 | 0.03702536 | 0.9458175 | 0.009458175 | 0.0998872 | 0.00176583 | 0.06152634 | 0.0004727177 | 1.649058 | 0.01345939
0.009861111 | 0.001200024 | 4.846116e-05 | 0.2260251 | 0.01967019 | 28.2815 | 0.03760419 | 0.9578784 | 0.009578784 | 0.09966983 | 0.001737719 | 0.06148534 | 0.0004652986 | 1.645801 | 0.01353814
0.01013889 | 0.00123732 | 4.904705e-05 | 0.2296605 | 0.01997084 | 29.15265 | 0.03817895 | 0.9688406 | 0.009688406 | 0.09985308 | 0.00170974 | 0.06135881 | 0.0004577092 | 1.651872 | 0.01282797
0.01041667 | 0.001205946 | 4.963253e-05 | 0.2280389 | 0.02026833 | 30.02765 | 0.03874768 | 0.9808721 | 0.009808721 | 0.09954658 | 0.001684141 | 0.06151331 | 0.0004516636 | 1.641788 | 0.01273467
0.01069444 | 0.001222452 | 4.987496e-05 | 0.2266266 | 0.02055959 | 30.89685 | 0.03930448 | 0.9783999 | 0.009783999 | 0.09975116 | 0.001658896 | 0.06140381 | 0.0004447675 | 1.647291 | 0.01299252
0.01097222 | 0.001205316 | 5.007727e-05 | 0.2269928 | 0.02084612 | 31.76405 | 0.03985226 | 0.9887937 | 0.009887937 | 0.09956318 | 0.001635403 | 0.0613557 | 0.0004384893 | 1.64489 | 0.01185459
0.01125 | 0.00121842 | 5.069216e-05 | 0.2276728 | 0.02112942 | 32.63325 | 0.04039384 | 1.002535 | 0.01002535 | 0.09956923 | 0.00161248 | 0.06128003 | 0.0004322997 | 1.646495 | 0.01171689
0.01152778 | 0.001219428 | 5.14026e-05 | 0.2257374 | 0.0214082 | 33.50005 | 0.04092679 | 1.0167 | 0.010167 | 0.09979041 | 0.001590295 | 0.06134315 | 0.0004268496 | 1.647713 | 0.01146876
0.01180556 | 0.001210356 | 5.225777e-05 | 0.2239589 | 0.02168115 | 34.35975 | 0.04144861 | 1.036088 | 0.01036088 | 0.1000088 | 0.001569143 | 0.061313 | 0.0004213031 | 1.651444 | 0.01261714
0.01208333 | 0.001204938 | 5.306246e-05 | 0.2275159 | 0.02195177 | 35.22285 | 0.04196597 | 1.048367 | 0.01048367 | 0.09977556 | 0.001549258 | 0.06140557 | 0.0004164857 | 1.644926 | 0.01156519
0.01236111 | 0.001216152 | 5.370778e-05 | 0.2242727 | 0.02221928 | 36.08655 | 0.04247738 | 1.061434 | 0.01061434 | 0.1000564 | 0.001529527 | 0.06138107 | 0.000411313 | 1.649454 | 0.01145165
0.01263889 | 0.00122031 | 5.445785e-05 | 0.2281697 | 0.02248399 | 36.9515 | 0.04298343 | 1.077809 | 0.01077809 | 0.1000371 | 0.001510693 | 0.06142637 | 0.0004066239 | 1.647794 | 0.01100639
0.01291667 | 0.00125307 | 5.509495e-05 | 0.2311513 | 0.02274957 | 37.8296 | 0.04349115 | 1.086507 | 0.01086507 | 0.1003007 | 0.001491835 | 0.06135524 | 0.0004015553 | 1.653849 | 0.0119358
0.01319444 | 0.001253196 | 5.532362e-05 | 0.2331652 | 0.02301493 | 38.71725 | 0.04399844 | 1.08681 | 0.0108681 | 0.1003774 | 0.001473798 | 0.06141429 | 0.0003971069 | 1.653248 | 0.01176172
0.01347222 | 0.001259244 | 5.555563e-05 | 0.2334006 | 0.02327852 | 39.6092 | 0.04450236 | 1.095603 | 0.01095603 | 0.1005275 | 0.001456256 | 0.06135657 | 0.0003923681 | 1.656871 | 0.01175165

## 0.041957V
time (h) | growth rate (mm/h) | growth rate uncertainty (mm/h) | current density (mA/cm2) | current density uncertainty (mA/cm2) | # layers | # layers uncertainty | roughness (nm) | roughness uncertainty (nm) | porosity | porosity uncertainty | pore density (# pores/# sites) | pore density (# pores/# sites) uncertainty | pore size (# sites) | pore size uncertainty (# sites)
0.0001388889 | 0.001271592 | 1.114223e-05 | 0.2512378 | 0.002563384 | 0.4803 | 0.00490051 | 0.3095064 | 0.003095064 | 0.04815696 | 0.01704954 | 0.06678557 | 0.003889825 | 1.442136 | 0.0574038
0.0004166667 | 0.0014742 | 1.812916e-05 | 0.2752212 | 0.004509998 | 1.48675 | 0.00862192 | 0.3972486 | 0.003972486 | 0.07631241 | 0.009192467 | 0.06647693 | 0.002171722 | 1.554206 | 0.03956298
0.0006944444 | 0.00157878 | 2.166902e-05 | 0.2916722 | 0.005930156 | 2.5705 | 0.01133689 | 0.4522144 | 0.004522144 | 0.08860206 | 0.006597899 | 0.0658419 | 0.001626658 | 1.637588 | 0.03505393
0.0009722222 | 0.001621494 | 2.419058e-05 | 0.2986554 | 0.007113813 | 3.69905 | 0.01359972 | 0.4970243 | 0.004970243 | 0.09516645 | 0.00530609 | 0.06496906 | 0.001338444 | 1.690889 | 0.03465167
0.00125 | 0.001621116 | 2.637918e-05 | 0.2997278 | 0.008139816 | 4.843 | 0.01556117 | 0.5384206 | 0.005384206 | 0.09819005 | 0.004534415 | 0.06390691 | 0.001155605 | 1.71824 | 0.03300174
0.001527778 | 0.001659672 | 2.803776e-05 | 0.3066586 | 0.009061798 | 6.00225 | 0.01732376 | 0.562738 | 0.00562738 | 0.1002881 | 0.004001986 | 0.06438023 | 0.001039984 | 1.709895 | 0.02758781
0.001805556 | 0.00168588 | 2.957029e-05 | 0.3090387 | 0.009910564 | 7.1793 | 0.01894637 | 0.5983468 | 0.005983468 | 0.1028531 | 0.003608997 | 0.06404354 | 0.0009461746 | 1.738146 | 0.02649221
0.002083333 | 0.001694448 | 3.158407e-05 | 0.3091694 | 0.01069524 | 8.36115 | 0.02044645 | 0.6416373 | 0.006416373 | 0.10529 | 0.003307526 | 0.06392658 | 0.0008742719 | 1.763475 | 0.02752228
0.002361111 | 0.00170982 | 3.362885e-05 | 0.3131187 | 0.01143082 | 9.5508 | 0.02185269 | 0.678903 | 0.00678903 | 0.1067792 | 0.00306758 | 0.06349286 | 0.0008139146 | 1.787156 | 0.02508626
0.002638889 | 0.00175329 | 3.576966e-05 | 0.317565 | 0.01213089 | 10.7565 | 0.02319105 | 0.7254895 | 0.007254895 | 0.1090308 | 0.002866213 | 0.0632413 | 0.0007640767 | 1.821349 | 0.02986108
0.002916667 | 0.001795626 | 3.796312e-05 | 0.3246004 | 0.01280445 | 11.98415 | 0.02447872 | 0.7653108 | 0.007653108 | 0.1110492 | 0.002695203 | 0.06273167 | 0.0007196659 | 1.86189 | 0.02972549
0.003194444 | 0.00175266 | 3.96045e-05 | 0.3242081 | 0.01345076 | 13.2245 | 0.0257143 | 0.7903003 | 0.007903003 | 0.1108521 | 0.002556463 | 0.06262931 | 0.000684356 | 1.852925 | 0.02640444
0.003472222 | 0.001766394 | 4.098883e-05 | 0.3253066 | 0.01406807 | 14.4662 | 0.02689442 | 0.8196261 | 0.008196261 | 0.1110109 | 0.002435616 | 0.06249139 | 0.0006533286 | 1.852788 | 0.02348865
0.00375 | 0.00177723 | 4.244013e-05 | 0.3244435 | 0.01465962 | 15.70835 | 0.0280253 | 0.847349 | 0.00847349 | 0.1117409 | 0.002328924 | 0.06211116 | 0.0006245149 | 1.870084 | 0.02611878
0.004027778 | 0.001793988 | 4.408978e-05 | 0.3273728 | 0.01522998 | 16.95445 | 0.02911567 | 0.8842676 | 0.008842676 | 0.1123974 | 0.002234097 | 0.06199546 | 0.0006002031 | 1.879919 | 0.02642926
0.004305556 | 0.001801044 | 4.601544e-05 | 0.3294913 | 0.01578391 | 18.2102 | 0.03017466 | 0.9229751 | 0.009229751 | 0.1128184 | 0.002149707 | 0.06192664 | 0.0005785719 | 1.884824 | 0.02371574
0.004583333 | 0.001830906 | 4.813066e-05 | 0.3316883 | 0.01632252 | 19.4742 | 0.03120433 | 0.9672573 | 0.009672573 | 0.1137423 | 0.002072346 | 0.06187448 | 0.0005588818 | 1.898132 | 0.02381914
0.004861111 | 0.00184527 | 4.999643e-05 | 0.3334144 | 0.01684695 | 20.7457 | 0.03220691 | 0.9965692 | 0.009965692 | 0.1146997 | 0.002002032 | 0.06166381 | 0.0005401422 | 1.917232 | 0.02502532
0.005138889 | 0.001838592 | 5.123088e-05 | 0.3362129 | 0.01735896 | 22.02585 | 0.03318573 | 1.015877 | 0.01015877 | 0.1149469 | 0.001939174 | 0.06151133 | 0.0005233742 | 1.923243 | 0.02397231
0.005416667 | 0.001823094 | 5.242944e-05 | 0.332656 | 0.01785573 | 23.30455 | 0.03413543 | 1.04356 | 0.0104356 | 0.1152678 | 0.001882209 | 0.06132313 | 0.0005078336 | 1.930973 | 0.02601042
0.005694444 | 0.001880172 | 5.39842e-05 | 0.3407638 | 0.0183423 | 24.59195 | 0.03506562 | 1.076878 | 0.01076878 | 0.1158736 | 0.001828088 | 0.06116131 | 0.0004934414 | 1.944745 | 0.02671203
0.005972222 | 0.001877274 | 5.544031e-05 | 0.3420453 | 0.01882282 | 25.8973 | 0.03598423 | 1.100891 | 0.01100891 | 0.1161885 | 0.001778638 | 0.06115999 | 0.0004807236 | 1.947715 | 0.02470927
0.00625 | 0.001912554 | 5.707294e-05 | 0.3449485 | 0.0192942 | 27.21065 | 0.0368854 | 1.140791 | 0.01140791 | 0.1169058 | 0.001731757 | 0.06104596 | 0.0004682917 | 1.961457 | 0.02521175
0.006527778 | 0.001917468 | 5.910249e-05 | 0.3457592 | 0.0197568 | 28.5311 | 0.03776976 | 1.180632 | 0.01180632 | 0.1175676 | 0.001688256 | 0.06092972 | 0.0004566648 | 1.974264 | 0.02597563
0.006805556 | 0.001887732 | 6.096549e-05 | 0.3458639 | 0.0202094 | 29.8533 | 0.03863502 | 1.214085 | 0.01214085 | 0.1175578 | 0.001648992 | 0.06081823 | 0.0004459658 | 1.975747 | 0.02685876
0.007083333 | 0.00196119 | 6.319997e-05 | 0.3515132 | 0.02065574 | 31.1865 | 0.03948829 | 1.268058 | 0.01268058 | 0.1183747 | 0.001610247 | 0.06044857 | 0.000434664 | 2.000468 | 0.02946787
0.007361111 | 0.001939896 | 6.599616e-05 | 0.3516701 | 0.02109622 | 32.5308 | 0.04033039 | 1.323915 | 0.01323915 | 0.1187131 | 0.001574813 | 0.06052366 | 0.0004257827 | 2.001969 | 0.02539218
0.007638889 | 0.001975554 | 6.91468e-05 | 0.356064 | 0.02153046 | 33.8838 | 0.04116054 | 1.391585 | 0.01391585 | 0.1192322 | 0.001540852 | 0.06028996 | 0.0004161788 | 2.017375 | 0.02713416
0.007916667 | 0.002002392 | 7.245078e-05 | 0.3574502 | 0.02195956 | 35.24785 | 0.04198086 | 1.453869 | 0.01453869 | 0.1200408 | 0.001508305 | 0.06007305 | 0.0004070547 | 2.036986 | 0.03089157
0.008194444 | 0.001976562 | 7.54151e-05 | 0.3586794 | 0.02238196 | 36.6169 | 0.04278837 | 1.508218 | 0.01508218 | 0.1202528 | 0.001478528 | 0.05989851 | 0.0003986771 | 2.045205 | 0.03335513
0.008472222 | 0.001998612 | 7.811399e-05 | 0.3569533 | 0.02279625 | 37.985 | 0.04358039 | 1.559953 | 0.01559953 | 0.1209497 | 0.001449746 | 0.05983605 | 0.0003910549 | 2.057666 | 0.03789473
0.00875 | 0.001993572 | 8.038102e-05 | 0.3599348 | 0.02320385 | 39.3555 | 0.04435961 | 1.597488 | 0.01597488 | 0.1212708 | 0.001422892 | 0.05969388 | 0.0003836075 | 2.067066 | 0.04567221

## 0.0688422V
time (h) | growth rate (mm/h) | growth rate uncertainty (mm/h) | current density (mA/cm2) | current density uncertainty (mA/cm2) | # layers | # layers uncertainty | roughness (nm) | roughness uncertainty (nm) | porosity | porosity uncertainty | pore density (# pores/# sites) | pore density (# pores/# sites) uncertainty | pore size (# sites) | pore size uncertainty (# sites)
0.0001388889 | 0.00189063 | 1.306583e-05 | 0.3640149 | 0.003085537 | 0.6959 | 0.005898729 | 0.3629396 | 0.003629396 | 0.07244252 | 0.0122738 | 0.09076974 | 0.003759418 | 1.596182 | 0.04538735
0.0004166667 | 0.001972152 | 2.159817e-05 | 0.3555148 | 0.005323467 | 2.07145 | 0.01017706 | 0.4777173 | 0.004777173 | 0.1026193 | 0.007109964 | 0.0747727 | 0.001930072 | 1.822711 | 0.046181
0.0006944444 | 0.002117178 | 2.652266e-05 | 0.3720181 | 0.006882396 | 3.4623 | 0.01315732 | 0.5608679 | 0.005608679 | 0.1206279 | 0.005235257 | 0.06979507 | 0.001419751 | 2.083333 | 0.06463255
0.0009722222 | 0.002206386 | 3.066299e-05 | 0.3818783 | 0.008190542 | 4.90355 | 0.01565814 | 0.6410188 | 0.006410188 | 0.1329055 | 0.004252508 | 0.06581611 | 0.001145506 | 2.319989 | 0.06984668
0.00125 | 0.00225603 | 3.464252e-05 | 0.3864291 | 0.009336995 | 6.37235 | 0.01784986 | 0.7177054 | 0.007177054 | 0.1419591 | 0.00364214 | 0.06393212 | 0.0009831401 | 2.477885 | 0.07607901
0.001527778 | 0.002263212 | 3.880434e-05 | 0.3914507 | 0.01036939 | 7.85945 | 0.01982353 | 0.8042163 | 0.008042163 | 0.1463734 | 0.003229895 | 0.06188683 | 0.0008668102 | 2.590383 | 0.08083325
0.001805556 | 0.002364264 | 4.313502e-05 | 0.3977016 | 0.01132096 | 9.3681 | 0.02164267 | 0.8882046 | 0.008882046 | 0.153158 | 0.002911812 | 0.05969775 | 0.0007751138 | 2.773773 | 0.1003528
0.002083333 | 0.002323692 | 4.790288e-05 | 0.3998985 | 0.01220757 | 10.8929 | 0.02333763 | 0.9907994 | 0.009907994 | 0.1555301 | 0.002677112 | 0.05841494 | 0.000709096 | 2.84937 | 0.1227466
0.002361111 | 0.002423988 | 5.322997e-05 | 0.405914 | 0.01304224 | 12.4334 | 0.02493331 | 1.097545 | 0.01097545 | 0.1601455 | 0.002479574 | 0.05740251 | 0.0006555275 | 2.963992 | 0.1461853
0.002638889 | 0.002452464 | 5.821224e-05 | 0.413708 | 0.01383968 | 14.0003 | 0.0264578 | 1.187479 | 0.01187479 | 0.1631381 | 0.002318416 | 0.05634351 | 0.0006103223 | 3.058986 | 0.1870791
0.002916667 | 0.002528316 | 6.353627e-05 | 0.4145711 | 0.01460136 | 15.58375 | 0.02791393 | 1.305662 | 0.01305662 | 0.1679217 | 0.002178098 | 0.05455262 | 0.0005667613 | 3.234707 | 0.2104959
0.003194444 | 0.00261072 | 7.001876e-05 | 0.4211881 | 0.01533161 | 17.1815 | 0.02930998 | 1.441575 | 0.01441575 | 0.1731469 | 0.002055168 | 0.05301889 | 0.0005298091 | 3.418807 | 0.2866526
0.003472222 | 0.002595222 | 7.701674e-05 | 0.4244312 | 0.01603667 | 18.7981 | 0.03065787 | 1.580727 | 0.01580727 | 0.1765178 | 0.001952136 | 0.05181891 | 0.000499233 | 3.55347 | 0.4409377
0.00375 | 0.002752344 | 8.533352e-05 | 0.4342914 | 0.01672227 | 20.43975 | 0.03196854 | 1.766347 | 0.01766347 | 0.1818381 | 0.001855538 | 0.05095161 | 0.0004729191 | 3.713803 | 0.501819
0.004027778 | 0.00285327 | 9.528706e-05 | 0.4465316 | 0.01739746 | 22.12365 | 0.03325932 | 1.971269 | 0.01971269 | 0.1869838 | 0.001768369 | 0.04988273 | 0.0004480048 | 3.893104 | 0.6485519
0.004305556 | 0.002917026 | 0.0001061987 | 0.4535932 | 0.01806138 | 23.84445 | 0.03452858 | 2.194626 | 0.02194626 | 0.1918213 | 0.001690272 | 0.04889179 | 0.0004256541 | 4.066066 | 0.844033
0.004583333 | 0.00301014 | 0.0001180166 | 0.4641072 | 0.01871404 | 25.59885 | 0.03577628 | 2.435255 | 0.02435255 | 0.1965607 | 0.001619018 | 0.04822736 | 0.0004066359 | 4.216973 | 1.130149

## 0.0928049V
time (h) | growth rate (mm/h) | growth rate uncertainty (mm/h) | current density (mA/cm2) | current density uncertainty (mA/cm2) | # layers | # layers uncertainty | roughness (nm) | roughness uncertainty (nm) | porosity | porosity uncertainty | pore density (# pores/# sites) | pore density (# pores/# sites) uncertainty | pore size (# sites) | pore size uncertainty (# sites)
0.0001388889 | 0.002270016 | 1.520577e-05 | 0.4214235 | 0.003319942 | 0.80565 | 0.00634685 | 0.4223824 | 0.004223824 | 0.1056283 | 0.01054808 | 0.1032416 | 0.003688521 | 2.046237 | 0.08374359
0.0004166667 | 0.002387826 | 2.601457e-05 | 0.4003693 | 0.005702227 | 2.3767 | 0.01090115 | 0.5863299 | 0.005863299 | 0.1500257 | 0.006134173 | 0.07599594 | 0.001772041 | 2.609882 | 0.09768064
0.0006944444 | 0.00257544 | 3.405849e-05 | 0.415748 | 0.00733896 | 3.9369 | 0.01403015 | 0.7424715 | 0.007424715 | 0.1757625 | 0.004519574 | 0.06354138 | 0.001225965 | 3.324547 | 0.1448948
0.0009722222 | 0.00276633 | 4.21852e-05 | 0.4255036 | 0.008709916 | 5.54515 | 0.01665105 | 0.9065744 | 0.009065744 | 0.1987853 | 0.003642958 | 0.05429907 | 0.0009338638 | 4.197978 | 0.290982
0.00125 | 0.002877966 | 5.105805e-05 | 0.4341345 | 0.009916947 | 7.18855 | 0.01895857 | 1.090706 | 0.01090706 | 0.215434 | 0.003096975 | 0.04826218 | 0.0007610737 | 4.979195 | 0.4847866
0.001527778 | 0.003178602 | 6.1789e-05 | 0.4518932 | 0.01102358 | 8.8824 | 0.02107415 | 1.325238 | 0.01325238 | 0.2351644 | 0.002689545 | 0.04312232 | 0.0006362192 | 5.983826 | 0.9724693
0.001805556 | 0.003339126 | 7.42868e-05 | 0.4593733 | 0.01205623 | 10.6245 | 0.02304832 | 1.58173 | 0.0158173 | 0.2527366 | 0.002387175 | 0.03921823 | 0.0005466004 | 6.977044 | 2.042408
0.002083333 | 0.003576888 | 8.839636e-05 | 0.4756674 | 0.01303104 | 12.41205 | 0.02491189 | 1.878134 | 0.01878134 | 0.2693356 | 0.002146927 | 0.03596206 | 0.0004775715 | 8.03814 | 5.457804
0.002361111 | 0.003858372 | 0.0001064888 | 0.4950739 | 0.01397129 | 14.26785 | 0.02670941 | 2.285279 | 0.02285279 | 0.2855157 | 0.001948433 | 0.03387176 | 0.0004268147 | 8.988468 | 6.699895
0.002638889 | 0.004384548 | 0.0001298097 | 0.5284729 | 0.01489856 | 16.2246 | 0.0284821 | 2.789171 | 0.02789171 | 0.3043122 | 0.001770315 | 0.03202601 | 0.0003835694 | 10.09372 | 7.781036
0.002916667 | 0.005107032 | 0.0001571407 | 0.5658473 | 0.01582998 | 18.31665 | 0.03026272 | 3.357666 | 0.03357666 | 0.3270776 | 0.001604685 | 0.02991231 | 0.0003426707 | 11.58032 | 9.3931

## 0.161905V
time (h) | growth rate (mm/h) | growth rate uncertainty (mm/h) | current density (mA/cm2) | current density uncertainty (mA/cm2) | # layers | # layers uncertainty | roughness (nm) | roughness uncertainty (nm) | porosity | porosity uncertainty | pore density (# pores/# sites) | pore density (# pores/# sites) uncertainty | pore size (# sites) | pore size uncertainty (# sites)
1.388889e-05 | 0.00509418 | 8.568813e-05 | 0.9972617 | 0.01615012 | 0.19065 | 0.003087475 | 0.2380226 | 0.002380226 | 0.05688845 | 0.03816834 | 0.08162256 | 0.007282608 | 1.393939 | 0.07479806
4.166667e-05 | 0.00251748 | 0.0001384009 | 0.4325914 | 0.02519511 | 0.464 | 0.004816638 | 0.3019016 | 0.003019016 | 0.09501738 | 0.02641679 | 0.06280267 | 0.004004343 | 1.782609 | 0.1137234
6.944444e-05 | 0.00249102 | 0.0001697899 | 0.4082679 | 0.0292355 | 0.62475 | 0.005589052 | 0.3623513 | 0.003623513 | 0.1234722 | 0.02050411 | 0.06706367 | 0.003497155 | 2.07113 | 0.1285459
9.722222e-05 | 0.00271656 | 0.0002007267 | 0.4192527 | 0.03272837 | 0.78295 | 0.006256796 | 0.423781 | 0.00423781 | 0.1516611 | 0.01663131 | 0.06706964 | 0.003046844 | 2.49273 | 0.1650318
0.000125 | 0.00287784 | 0.0002332608 | 0.4176834 | 0.03591713 | 0.94295 | 0.006866404 | 0.4901473 | 0.004901473 | 0.1790014 | 0.01395585 | 0.06573561 | 0.002683496 | 2.953642 | 0.2001518
0.0001527778 | 0.0032949 | 0.0002677724 | 0.4336375 | 0.03889341 | 1.1057 | 0.007435388 | 0.559475 | 0.00559475 | 0.2114377 | 0.01184678 | 0.06297373 | 0.002359139 | 3.609287 | 0.2544312
0.0001805556 | 0.00370818 | 0.0003058031 | 0.44593 | 0.04174616 | 1.27385 | 0.007980758 | 0.6391858 | 0.006391858 | 0.245615 | 0.01017309 | 0.05797723 | 0.002043691 | 4.519918 | 0.3488152
0.0002083333 | 0.00387198 | 0.0003479937 | 0.4451454 | 0.04444992 | 1.4442 | 0.008497647 | 0.7251566 | 0.007251566 | 0.2748352 | 0.008908166 | 0.0538777 | 0.001801073 | 5.401678 | 0.4587848
0.0002361111 | 0.00446292 | 0.000393928 | 0.4668534 | 0.04705658 | 1.61855 | 0.008995971 | 0.8194625 | 0.008194625 | 0.3066461 | 0.007817648 | 0.04853542 | 0.001565696 | 6.666372 | 0.6482752
0.0002638889 | 0.00464814 | 0.0004455675 | 0.4542994 | 0.04955041 | 1.79465 | 0.009472724 | 0.9275514 | 0.009275514 | 0.3356285 | 0.006956752 | 0.0429797 | 0.001358344 | 8.186908 | 0.9376016
0.0002916667 | 0.00514332 | 0.000502019 | 0.4822844 | 0.05196344 | 1.9737 | 0.009934032 | 1.041283 | 0.01041283 | 0.3624159 | 0.006223096 | 0.03637431 | 0.001155249 | 10.42895 | 1.335092
0.0003194444 | 0.0049581 | 0.0005574583 | 0.4634534 | 0.05429134 | 2.1545 | 0.01037907 | 1.14611 | 0.0114611 | 0.3826953 | 0.005668819 | 0.03217606 | 0.001016483 | 12.3829 | 1.896192
0.0003472222 | 0.00544698 | 0.0006155246 | 0.4791459 | 0.05651619 | 2.3347 | 0.0108044 | 1.268785 | 0.01268785 | 0.403271 | 0.005174317 | 0.02849843 | 0.0008982502 | 14.70583 | 2.444207
0.000375 | 0.00590688 | 0.000681239 | 0.4903923 | 0.05871674 | 2.52005 | 0.01122508 | 1.403958 | 0.01403958 | 0.4236129 | 0.004736649 | 0.02586829 | 0.0008063053 | 16.98497 | 2.98179
0.0004027778 | 0.0064764 | 0.0007538253 | 0.4990232 | 0.06088045 | 2.7092 | 0.01163873 | 1.553566 | 0.01553566 | 0.4445017 | 0.004341506 | 0.02253406 | 0.0007088227 | 20.42038 | 4.270825
0.0004305556 | 0.00709632 | 0.0008323465 | 0.5183773 | 0.06302795 | 2.9037 | 0.01204927 | 1.712343 | 0.01712343 | 0.4649323 | 0.003985556 | 0.01934846 | 0.000619478 | 24.84952 | 8.894007
0.0004583333 | 0.0071694 | 0.0009141642 | 0.5068694 | 0.06512042 | 3.0997 | 0.0124493 | 1.875141 | 0.01875141 | 0.4828345 | 0.003688085 | 0.01723496 | 0.0005544839 | 28.89061 | 16.09343
0.0004861111 | 0.0079128 | 0.0009997658 | 0.5487163 | 0.06720676 | 3.3015 | 0.01284815 | 2.048482 | 0.02048482 | 0.499721 | 0.003414843 | 0.01603196 | 0.0005087255 | 32.16068 | 23.61979
0.0005138889 | 0.008946 | 0.001093861 | 0.565455 | 0.06934084 | 3.5145 | 0.01325613 | 2.244151 | 0.02244151 | 0.5182072 | 0.003153614 | 0.01421594 | 0.0004543302 | 37.57377 | 30.27119
0.0005416667 | 0.00833868 | 0.001192499 | 0.565455 | 0.07144182 | 3.7307 | 0.01365778 | 2.436477 | 0.02436477 | 0.5307549 | 0.002953698 | 0.01301816 | 0.0004156053 | 41.95169 | 34.04249
0.0005694444 | 0.00959994 | 0.001296169 | 0.5989324 | 0.0735423 | 3.9533 | 0.01405934 | 2.650842 | 0.02650842 | 0.5451262 | 0.002754527 | 0.0119089 | 0.0003795 | 47.10048 | 41.07135
0.0005972222 | 0.0104517 | 0.001407671 | 0.6101787 | 0.07566178 | 4.18445 | 0.01446453 | 2.874488 | 0.02874488 | 0.5598637 | 0.002568715 | 0.010876 | 0.0003461796 | 52.91199 | 49.0247
0.000625 | 0.01173816 | 0.001529503 | 0.6452255 | 0.07780132 | 4.42445 | 0.01487355 | 3.12859 | 0.0312859 | 0.5751229 | 0.002390615 | 0.009900628 | 0.000315097 | 59.70902 | 56.12419
0.0006527778 | 0.0122031 | 0.00165825 | 0.6428716 | 0.07993709 | 4.6707 | 0.01528185 | 3.380751 | 0.03380751 | 0.5893183 | 0.002233025 | 0.009100468 | 0.0002887092 | 66.46087 | 64.31888
0.0006805556 | 0.0144774 | 0.001798622 | 0.7354576 | 0.082161 | 4.9342 | 0.015707 | 3.678622 | 0.03678622 | 0.6041899 | 0.002074555 | 0.008398792 | 0.0002646238 | 73.98758 | 71.81568
0.0007083333 | 0.01465758 | 0.001956792 | 0.762135 | 0.08451103 | 5.2205 | 0.01615627 | 4.001595 | 0.04001595 | 0.6162779 | 0.001940759 | 0.007732509 | 0.0002427723 | 81.92395 | 79.73382
0.0007361111 | 0.01635102 | 0.002137754 | 0.8361515 | 0.08694903 | 5.52605 | 0.01662235 | 4.387427 | 0.04387427 | 0.6279421 | 0.001814089 | 0.007412812 | 0.0002274039 | 87.16076 | 85.09361

## 0.36575V
time (h) | growth rate (mm/h) | growth rate uncertainty (mm/h) | current density (mA/cm2) | current density uncertainty (mA/cm2) | # layers | # layers uncertainty | roughness (nm) | roughness uncertainty (nm) | porosity | porosity uncertainty | pore density (# pores/# sites) | pore density (# pores/# sites) uncertainty | pore size (# sites) | pore size uncertainty (# sites)
4.166667e-06 | 0.0145278 | 0.0003950996 | 2.198701 | 0.0437818 | 0.1261 | 0.002510976 | 0.3292497 | 0.003292497 | 0.2708875 | 0.04338633 | 0.1561145 | 0.01364653 | 3.47037 | 0.3191804
1.25e-05 | 0.0091056 | 0.0007090922 | 0.8046792 | 0.06734403 | 0.29835 | 0.003862318 | 0.4906827 | 0.004906827 | 0.3877732 | 0.02721123 | 0.07859321 | 0.005418961 | 5.697128 | 0.6229192
2.083333e-05 | 0.0073752 | 0.0009410422 | 0.5640601 | 0.07568683 | 0.37685 | 0.004340795 | 0.6117214 | 0.006117214 | 0.4457538 | 0.02102343 | 0.06324158 | 0.003947948 | 7.653488 | 0.9189858
2.916667e-05 | 0.009387 | 0.001176655 | 0.5684191 | 0.08195 | 0.4418 | 0.0047 | 0.7663338 | 0.007663338 | 0.5067582 | 0.01635499 | 0.05303075 | 0.003054636 | 10.26105 | 1.416212
3.75e-05 | 0.0099036 | 0.001445305 | 0.5161106 | 0.08752888 | 0.504 | 0.00501996 | 0.9291731 | 0.009291731 | 0.5544422 | 0.01329099 | 0.04367174 | 0.002397306 | 13.4413 | 2.0764
4.583333e-05 | 0.0122388 | 0.001744146 | 0.5474957 | 0.09267451 | 0.565 | 0.005315073 | 1.117662 | 0.01117662 | 0.5994627 | 0.01082159 | 0.03502043 | 0.001867197 | 18.06883 | 3.171597
5.416667e-05 | 0.0120666 | 0.002053251 | 0.5248287 | 0.09758805 | 0.6265 | 0.005596874 | 1.295569 | 0.01295569 | 0.6303552 | 0.00917586 | 0.02938278 | 0.001527917 | 22.48394 | 4.282089
6.25e-05 | 0.0165648 | 0.002404356 | 0.5832399 | 0.102418 | 0.69005 | 0.005873883 | 1.528409 | 0.01528409 | 0.6666974 | 0.00760263 | 0.02332949 | 0.001203935 | 29.96273 | 6.637302
7.083333e-05 | 0.0194628 | 0.002851011 | 0.6207276 | 0.1074201 | 0.7591 | 0.006160763 | 1.818954 | 0.01818954 | 0.698303 | 0.006346515 | 0.01903739 | 0.0009699857 | 38.40084 | 9.318002
7.916667e-05 | 0.0229866 | 0.003369493 | 0.6512409 | 0.1124633 | 0.83205 | 0.00645 | 2.139105 | 0.02139105 | 0.7267241 | 0.005324481 | 0.01576497 | 0.0007918738 | 48.16667 | 13.79383
8.75e-05 | 0.02352 | 0.003912811 | 0.6486255 | 0.1173935 | 0.9066 | 0.006732756 | 2.460942 | 0.02460942 | 0.7477415 | 0.004585852 | 0.01313325 | 0.0006572239 | 59.27119 | 18.01791
9.583333e-05 | 0.0325164 | 0.004566671 | 0.7854994 | 0.1226031 | 0.98885 | 0.007031536 | 2.902765 | 0.02902765 | 0.7710382 | 0.003857316 | 0.01048892 | 0.0005288217 | 76.85872 | 25.62368
0.0001041667 | 0.0401982 | 0.005398595 | 0.8936037 | 0.1284343 | 1.08515 | 0.007365969 | 3.437066 | 0.03437066 | 0.7923511 | 0.003236041 | 0.008343078 | 0.0004239829 | 99.45642 | 35.11889